## Longitudinal Tension Prope
Specimen Number | Hexcel Batch # | Hexcel Cure Cycle | Prepreg Lot # | Cure Cycle # | Strength [ksi] | Modulus [Msi] | Poisson's Ratio | Avg. Specimen Thickn. [in] | # Plies in Laminate | Failure Mode | Avg. tply [in] | Strength [ksi] | Modulus norm [Msi]
HFIJA111A | A | M1 | 1 | 1 | 363.189 | 23.841 | 0.3 | 0.041 | 6 | XGM | 0.0068 | 343.573 | 22.553
HFIJA112A | A | M1 | 1 | 1 | 374.161 | 23.658 | 0.283 | 0.043 | 6 | XGM | 0.0071 | 370.552 | 23.43
HFIJA113A | A | M1 | 1 | 1 | 368.425 | 22.987 | 0.312 | 0.042 | 6 | XGM | 0.0071 | 362.029 | 22.588
HFIJA211A | A | M2 | 1 | 2 | 370.513 | 24.377 | 0.356 | 0.042 | 6 | XGM | 0.007 | 361.507 | 23.785
HFIJA212A | A | M2 | 1 | 2 | 340.311 | 22.783 | 0.306 | 0.044 | 6 | XGM | 0.0074 | 350.027 | 23.433
HFIJA213A | A | M2 | 1 | 2 | 348.015 | 22.918 | 0.325 | 0.044 | 6 | XGM | 0.0074 | 357.28 | 23.528
HFIJB111A | B | M1 | 2 | 1 | 389.234 | 24.235 | 0.316 | 0.041 | 6 | XGM | 0.0068 | 366.109 | 22.795
HFIJB112A | B | M1 | 2 | 1 | 381.337 | 23.404 | 0.308 | 0.043 | 6 | XGM | 0.0072 | 379.719 | 23.305
HFIJB113A | B | M1 | 2 | 1 | 361.174 | 22.881 | 0.308 | 0.044 | 6 | XGM | 0.0073 | 364.239 | 23.076
HFIJB211A | B | M2 | 2 | 2 | 401.224 | 24.332 | 0.315 | 0.039 | 6 | XGM | 0.0065 | 360.049 | 21.835
HFIJB212A | B | M2 | 2 | 2 | 391.416 | 23.661 | 0.326 | 0.043 | 6 | XGM | 0.0072 | 392.322 | 23.716
HFIJB213A | B | M2 | 2 | 2 | 359.564 | 23.361 | 0.319 | 0.044 | 6 | XGM | 0.0073 | 365.251 | 23.731
HFIJC111A | C | M1 | 3 | 1 | 368.314 | 23.417 | 0.315 | 0.038 | 6 | XGM | 0.0064 | 325.685 | 20.707
HFIJC112A | C | M1 | 3 | 1 | 378.487 | 24.196 | 0.354 | 0.041 | 6 | XGM | 0.0069 | 363.301 | 23.225
HFIJC112A | C | M1 | 3 | 1 | 367.44 | 22.85 | 0.314 | 0.044 | 6 | XGM | 0.0073 | 370.7 | 23.053
HFIJC211A | C | M2 | 3 | 2 | 372.821 | 23.749 | 0.306 | 0.04 | 6 | XGM | 0.0067 | 346.787 | 22.09
HFIJC212A | C | M2 | 3 | 2 | 359.372 | 23.098 | 0.306 | 0.043 | 6 | XGM | 0.0072 | 357.431 | 22.973
HFIJC213A | C | M2 | 3 | 2 | 384.495 | 23.488 | 0.312 | 0.044 | 6 | XGM | 0.0073 | 391.912 | 23.941

## Transverse Tension Properties (
Specimen Number | Hexcel Batch # | Hexcel Cure Cycle | Prepreg Lot # | Cure Cycle # | Strength [ksi] | Modulus [Msi] | Avg. Specimen Thickn. [in] | # Plies in Laminate | Avg. tply [in]
HFIUA111A | A | M 1 | 1 | 1 | 9.972 | 1.35 | 0.075 | 11 | 0.0068
HFIUA112A | A | M 1 | 1 | 1 | 10.801 | 1.263 | 0.083 | 11 | 0.0076
HFIUA113A | A | M1 | 1 | 1 | 8.514 | 1.271 | 0.083 | 11 | 0.0075
HFIUA114A | A | M 1 | 1 | 1 | 9.987 | 1.262 | 0.081 | 11 | 0.0074
HFIUA115A | A | M 1 | 1 | 1 | 10.145 | 1.262 | 0.082 | 11 | 0.0074
HFIUA212A | A | M. 2 | 1 | 2 | 9.127 | 1.276 | 0.082 | 11 | 0.0075
HFIUA213A | A | M2 | 1 | 2 | 9.942 | 1.214 | 0.082 | 11 | 0.0075
HFIUA214A | A | M2 | 1 | 2 | 9.195 | 1.268 | 0.081 | 11 | 0.0073
HFIUB112A | B | M 1 | 2 | 1 | 8.853 | 1.269 | 0.079 | 11 | 0.0072
HFIUB113A | B | M 1 | 2 | 1 | 8.946 | 1.27 | 0.08 | 11 | 0.0072
HFIUB114A | B | M1 | 2 | 1 | 9.246 | 1.282 | 0.078 | 11 | 0.0071
HFIUB212A | B | M. 2 | 2 | 2 | 7.397 | 1.295 | 0.08 | 11 | 0.0073
HFIUB213A | B | M2 | 2 | 2 | 7.967 | 1.307 | 0.079 | 11 | 0.0072
HFIUB214A | B | M2 | 2 | 2 | 8.132 | 1.315 | 0.078 | 11 | 0.0071
HFIU0111A | C | M 1 | 3 | 1 | 9.86 | 1.359 | 0.078 | 11 | 0.0071
HFIUC112A | o | M 1 | 3 | 1 | 8.791 | 1.333 | 0.08 | 11 | 0.0073
HFIU0113A | C | M 1 | 3 | 1 | 10.109 | 1.348 | 0.08 | 11 | 0.0072
HFIUC211A | C | M2 | 3 | 2 | 8.929 | 1.401 | 0.075 | 11 | 0.0068
HFIU0212A | C | M2 | 3 | 2 | 10.43 | 1.307 | 0.081 | 11 | 0.0074
HFIUC213A | o | M2 | 3 | 2 | 9.381 | 1.307 | 0.08 | 11 | 0.0073